## Sheet1
formula | temperature | 离子电导率 (S/cm) | lg_conductivity
LiGaSiO4 | 298 | 1.08e-11 | -10.9652893
LiF | 476 | 1.41e-11 | -10.85087436
(Li0.55Mg0.45)(Li0.445Mg0.055)Ti1.5O4 | 298 | 1.53e-11 | -10.81531
Li0.96Ga0.96Si2.04O6 | 298 | 2.35e-11 | -10.62874643
Li0.68Ga0.68Si2.33O6 | 298 | 3.15e-11 | -10.50228226
(YPO4)0.5(Li3PO4)0.5 | 298 | 6.68e-11 | -10.1753005
Li2P2S6 | 298 | 7.8e-11 | -10.10791
Li3Sc2P3O12 | 298 | 1e-10 | -10
Li6SiO4Cl2 | 298 | 1e-10 | -10
Li0.95Mg0.95In0.05PO4 | 298 | 1.12e-10 | -9.950781977
Li3BN2 | 298 | 1.6e-10 | -9.79588
Li14Nd5(Si11N19O5)O2F2 | 298 | 1.7e-10 | -9.769551
(Li0.5Ce0.25Sm0.25)(MoO4) | 298 | 1.8e-10 | -9.744727
LiF | 543 | 1.85e-10 | -9.733717436
Li4SiO4 | 298 | 2e-10 | -9.698970004
Li3BiO3 | 298 | 2.4e-10 | -9.619789
Li6NiCl8 | 298 | 2.69e-10 | -9.569675406
LiCrSb(PO4)3 | 303 | 3.57e-10 | -9.447331784
Li3BiO4 | 298 | 4.1e-10 | -9.387216
Sm0.25Li0.25TaO3 | 298 | 4.32e-10 | -9.364516
LiMgPO4 | 363 | 4.68e-10 | -9.329754147
Li5AlO4 | 298 | 5e-10 | -9.30103
Li0.9Mg0.9In0.1PO4 | 298 | 5.01e-10 | -9.300162274
Li6Zr2O7 | 298 | 5.2e-10 | -9.283997
Li3Fe(MoO4)3 | 298 | 5.89e-10 | -9.229824822
Li2ZrO3 | 298 | 6.1e-10 | -9.21467
(La0.9Sr0.1)LiO2 | 298 | 6.29e-10 | -9.201349
(Li0.61Mg0.39)(Li0.46Mg0.005Ti0.035)Ti1.5O4 | 298 | 6.56e-10 | -9.183096
La(Li0.76Mg0.08)O2 | 298 | 7.27e-10 | -9.138466
Li2MgBr4 | 298 | 7.8e-10 | -9.107905
Li6PO5Cl | 298 | 1e-09 | -9
Li3SbS3 | 298 | 1e-09 | -9
(Li0.5Ce0.25Pr0.25)(MoO4) | 298 | 1e-09 | -9
LiF | 594 | 1.07e-09 | -8.970616222
LiFePO4 | 303 | 1.1e-09 | -8.958607315
Li0.85Mg0.85In0.15PO4 | 298 | 1.26e-09 | -8.899629455
(Li2O)16.6(SiO2)83.4 | 298 | 1.3e-09 | -8.887183074
(Li2O)50(P2O5)50 | 298 | 1.32e-09 | -8.879426069
Li5AlS4 | 298 | 1.4e-09 | -8.853872
Li0.83Mg0.83In0.17PO4 | 298 | 1.41e-09 | -8.850780887
(Li0.74Mg0.26)(Li0.40Mg0.04Ti1.56)O4 | 298 | 1.51e-09 | -8.821023
LiSn2(PO4)3 | 298 | 2e-09 | -8.698970004
LiVO3 | 298 | 2.05e-09 | -8.688246
LiF | 624 | 2.65e-09 | -8.576754126
(Li2O)50(Al2O3)2(P2O5)48 | 298 | 3.16e-09 | -8.500312917
Li3Cr(MoO4)3 | 298 | 3.19e-09 | -8.496443639
LiAlSi2O6 | 298 | 3.49e-09 | -8.457685004
Li0.2Ca0.4TaO3 | 298 | 3.53e-09 | -8.452225
Li5BiO5 | 298 | 3.9e-09 | -8.408935
(Li0.826Mg0.174)(Li0.374Mg0.026Ti1.60)O4 | 298 | 4.24e-09 | -8.372634
Y0.25Li0.25TaO3 | 420 | 4.39e-09 | -8.35753548
Li3SbS4 | 298 | 4.8e-09 | -8.318759
Li5GaO4 | 298 | 5e-09 | -8.30103
Li4SiO4 | 348.02 | 5.66e-09 | -8.247183569
LiGaSiO4 | 585.92 | 5.7e-09 | -8.244125144
(Li2O)50(Al2O3)3(P2O5)47 | 298 | 5.75e-09 | -8.240332155
(YPO4)0.7(Li3PO4)0.3 | 298 | 6.57e-09 | -8.182516656
Li2.7OH0.3Cl | 299 | 7.3e-09 | -8.13667714
LiF | 665 | 7.75e-09 | -8.110698297
(Li2S)9(LaOI) | 303 | 8.13e-09 | -8.089909454
LiAlH4 | 298 | 8.7e-09 | -8.060481
Li4Nd3TeSbO12 | 298 | 8.7e-09 | -8.060480747
(Li2O)50(Al2O3)4(P2O5)46 | 298 | 9.12e-09 | -8.040005162
LiPO3 | 528 | 9.8e-09 | -8.008773924
Li0.1Sr0.8Ti0.7Nb0.3O3 | 298 | 1e-08 | -8
Li2MgZrO4 | 413 | 1e-08 | -8
Li3Fe2P3O12 | 298 | 1.11e-08 | -7.953862132
Li0.95Mg0.95In0.05PO4 | 363 | 1.12e-08 | -7.950781977
(Li2O)50(Al2O5)5(P2O5)45 | 298 | 1.15e-08 | -7.93930216
(Li0.5Ce0.5)(MoO4) | 298 | 1.3e-08 | -7.886057
LiGaSiO4 | 614.15 | 1.35e-08 | -7.869666232
(K0.1Li0.9)(SbO3) | 298 | 1.36e-08 | -7.866461
Li4.6Si0.4Al0.6S4 | 298 | 1.46e-08 | -7.835647
LiAlSi2O6 | 331 | 1.69e-08 | -7.772113295
(Li0.916Mg0.084)(Li0.352Mg0.016Ti1.634)O4 | 298 | 1.73e-08 | -7.761954
Li0.96Ga0.96Si2.04O6 | 451.14 | 1.78e-08 | -7.749579998
LiYO2 | 298 | 1.8e-08 | -7.744727
Li4.25Si0.75Al0.25O4 | 298 | 2.02e-08 | -7.695350471
Li4.2Si0.8Al0.2S4 | 298 | 2.4e-08 | -7.619789
LiPO3 | 553 | 2.5e-08 | -7.602059991
Li3Cr2(PO4)3 | 323 | 2.5e-08 | -7.602059991
Li0.9Mg0.9In0.1PO4 | 363 | 2.51e-08 | -7.600326279
Li2InHf(PO4)3 | 298 | 2.74e-08 | -7.562249437
LiI | 298 | 2.8e-08 | -7.552841969
Li7La3Sn2O12 | 358 | 2.88e-08 | -7.540607512
(Li2S)0.3((P2S5)0.4(Sb2S3)0.6)0.7 | 304 | 2.98e-08 | -7.525783736
Li4.4Si0.6Al0.4S4 | 298 | 3.05e-08 | -7.5157
(Li2S)2(LaOI)5 | 483 | 3.09e-08 | -7.510041521
Li4SiO4 | 373.52 | 3.11e-08 | -7.507239611
Li2Mg2(MoO4)3 | 549 | 3.16e-08 | -7.500312917
LiAlSb(PO4)3 | 303 | 3.17e-08 | -7.498940738
LiTi0.1Zr1.9(PO4)3 | 298 | 3.2e-08 | -7.494850022
(Li2O)16.6(SiO2)83.4 | 363 | 3.21e-08 | -7.493494968
Li2TiO3 | 459 | 3.52e-08 | -7.453457337
LiGa2GeS6 | 298 | 3.8e-08 | -7.420216
LiBiO2 | 298 | 3.8e-08 | -7.420216
LiTiZr(PO4)3 | 298 | 4e-08 | -7.397940009
LiBH4 | 313 | 4e-08 | -7.397940009
Li4.25Si0.75Al0.25O4 | 323.34 | 4.1e-08 | -7.387216143
(AgI)0.5(LiPO3)0.5 | 303 | 4.1e-08 | -7.387216143
Li2CrHf(PO4)3 | 298 | 4.2e-08 | -7.376751
Li4SiS4 | 298 | 4.93e-08 | -7.307153081
LiZr2(PO4)3 | 298 | 5e-08 | -7.301029996
LiZr2P3O12 | 303 | 5e-08 | -7.301029996
Li3AlN2 | 298 | 5e-08 | -7.30103
(Li2O)50(Al2O3)2(P2O5)48 | 333 | 5.01e-08 | -7.299988938
Li5GaS4 | 373 | 5.1e-08 | -7.292429824
(Li2O)50(Al2O3)3(P2O5)47 | 325 | 5.25e-08 | -7.279840697
LiZnPS4 | 298 | 5.4e-08 | -7.267606
LiPO3 | 343 | 5.5e-08 | -7.259637311
Li3Fe2(PO4)3 | 323 | 5.6e-08 | -7.251811973
LiTi0.2Zr1.8(PO4)3 | 298 | 5.6e-08 | -7.251811973
Li(Li0.34Ti1.66)O4 | 298 | 6.03e-08 | -7.219683
LiSi2N3 | 298 | 6.17e-08 | -7.209715
LiTi0.5Zr1.5(PO4)3 | 298 | 6.2e-08 | -7.207608311
Li7SbO6 | 298 | 6.7e-08 | -7.173925
(LiCl)0.5(P2O5)0.5 | 303 | 6.83e-08 | -7.165859166
(Li2S)2(LaOI)5 | 303 | 6.92e-08 | -7.159893906
Li0.85Mg0.85In0.15PO4 | 363 | 7.08e-08 | -7.149966742
Li2OHCl | 299 | 7.11e-08 | -7.148130399
Li0.68Ga0.68Si2.33O6 | 489.18 | 7.26e-08 | -7.139063379
Li0.96Ga0.96Si2.04O6 | 481.82 | 7.26e-08 | -7.139063379
(Li2O)50(Al2O3)4(P2O5)46 | 325 | 7.94e-08 | -7.100179498
Li0.83Mg0.83In0.17PO4 | 363 | 7.94e-08 | -7.100179498
LiBH4 | 312.83 | 7.96e-08 | -7.099086932
Nd0.55Li0.34TiO3 | 298 | 8e-08 | -7.096910013
Li2.1OH0.9Cl | 299 | 8.05e-08 | -7.09420412
Li3.333Mg0.333P2S6 | 298 | 8.2e-08 | -7.086186
Li2InZr(PO4)3 | 298 | 8.22e-08 | -7.085128182
LiTi1.8Zr0.2(PO4)3 | 298 | 8.5e-08 | -7.070581074
Li2.4OH0.6Cl | 299 | 8.9e-08 | -7.050609993
Li6FeCl8 | 298 | 8.97e-08 | -7.047042731
Li0.86Hf2.035(PO4)3 | 298 | 9.2e-08 | -7.036212
Li1.1Cr0.1Hf1.9(PO4)3 | 298 | 9.35e-08 | -7.029188389
LiBH4 | 300 | 9.89e-08 | -7.004803708
Li1.65Mn0.65In0.35Cl4 | 298 | 9.9e-08 | -7.004365
Li0.3Sr0.6Ti0.20Fe0.30Ta0.5O3 | 298 | 1e-07 | -7
LiCaTiNbO6 | 481 | 1e-07 | -7
LiBa2Ti2NbO9 | 303 | 1e-07 | -7
LiCaTiNbO6 | 478 | 1.03e-07 | -6.987162775
(La0.7Li0.3)(Ti0.6Al0.4)O3 | 298 | 1.04e-07 | -6.982967
Sm0.52Li0.38TiO2.97 | 399 | 1.1e-07 | -6.958607315
(Li2O)50(Al2O3)3(P2O5)47 | 338 | 1.12e-07 | -6.950007143
Li1.02Zr1.98Y0.02(PO4)3 | 298 | 1.15e-07 | -6.93930216
LiPO3 | 573 | 1.16e-07 | -6.935542011
Li1.5Cr0.5Hf1.5(PO4)3 | 298 | 1.18e-07 | -6.928117993
(Li2O)50(Al2O5)5(P2O5)45 | 328 | 1.26e-07 | -6.899629455
Li3AlH6 | 298 | 1.4e-07 | -6.853872
Li2FeZr(PO4)3 | 298 | 1.44e-07 | -6.841637508
Li5NI2 | 298 | 1.5e-07 | -6.823908741
(Li2S)0.4((P2S5)0.4(Sb2S3)0.6)0.6 | 298 | 1.6e-07 | -6.795880017
Li7.22Si1.5P0.5O8 | 298 | 1.64e-07 | -6.785156
(Li2O)50(Al2O3)4(P2O5)46 | 338 | 1.66e-07 | -6.779891912
La0.65Li0.05(Mg0.5W0.5)O3 | 298 | 1.8e-07 | -6.744727
LiCa2Ti2NbO9 | 573 | 1.89e-07 | -6.723538196
Li2.5V2(PO4)3 | 298 | 1.9e-07 | -6.721246
Li6MgLa2Ta2O12 | 294.1 | 1.92e-07 | -6.716698771
Li1.9Mg0.1TiO3.05 | 298 | 1.96e-07 | -6.708504408
(Li2O)50(Al2O3)2(P2O5)48 | 348 | 1.99e-07 | -6.701146924
(Ag0.67Li0.33)0.27La0.57TiO3 | 298 | 2e-07 | -6.69897
Li4GeS4 | 298 | 2e-07 | -6.69897
Sm0.52Li0.38TiO2.97 | 298 | 2e-07 | -6.69897
(Li2S)0.5((P2S5)0.4(Sb2S3)0.6)0.5 | 307 | 2.26e-07 | -6.645891561
Li9SiAlO8 | 303 | 2.3e-07 | -6.638272164
Li1.9Mn0.9Ga0.1Cl4 | 298 | 2.37e-07 | -6.625252
Li0.2Zr1.2Nb0.8(PO4)3 | 298 | 2.38e-07 | -6.623423043
Li0.98Zr1.98Nb0.02(PO4)3 | 298 | 2.5e-07 | -6.602059991
Li1.2Cr0.2Hf1.8(PO4)3 | 298 | 2.54e-07 | -6.595166283
Li4P2S6 | 298 | 2.57e-07 | -6.590066877
(Li2S)(LaOI) | 303 | 2.75e-07 | -6.560667306
LiGaSiO4 | 748.75 | 2.8e-07 | -6.552841969
Li3.9Zn0.05GeS4 | 298 | 2.84e-07 | -6.54668166
Li4.25Si0.75Al0.25O4 | 347.28 | 2.88e-07 | -6.540607512
Li3.09BO2.53N0.52 | 282 | 3.08e-07 | -6.511449283
Li1.2Sc0.2Ti0.2Zr1.5(PO4)3 | 298 | 3.1e-07 | -6.508638306
Li6NBr3 | 298 | 3.1e-07 | -6.508638306
LiCrTa(PO4)3 | 334 | 3.16e-07 | -6.500312917
Li0.91Hf2.022(PO4)3 | 298 | 3.2e-07 | -6.49485
LiGe2(PO4)3 | 298 | 3.33e-07 | -6.477556
Li1.3Al0.3Ti1.7(PO4)3 | 294.42 | 3.33e-07 | -6.477555766
Li2FeTi(PO4)3 | 298 | 3.34e-07 | -6.476253533
(Li2O)16.6(SiO2)83.4 | 408 | 3.53e-07 | -6.452225295
(Li2O)50(Al2O3)4(P2O5)46 | 351 | 3.55e-07 | -6.449771647
LiTi2(PO4)3 | 297.85 | 3.83e-07 | -6.416801226
LiTi2P3O12 | 303 | 4e-07 | -6.397940009
(Li2O)50(LiF)20(P2O5)30 | 298 | 4.4e-07 | -6.356547324
Li2CrTi(PO4)3 | 298 | 4.41e-07 | -6.355561411
Li6.5O8P1.5Si0.5 | 298 | 4.49e-07 | -6.347754
LiPO3 | 595 | 4.5e-07 | -6.346787486
(YPO4)0.9(Li3PO4)0.1 | 298 | 4.64e-07 | -6.333347081
(Li2O)50(Al2O3)3(P2O5)47 | 358 | 5e-07 | -6.301029996
Li3.2PO3.1N0.7 | 298 | 5e-07 | -6.301029996
Li3AlF6 | 298 | 5e-07 | -6.30103
Li1.3Cr0.3Hf1.7(PO4)3 | 298 | 5.26e-07 | -6.279014256
Li2OHBr | 295.06 | 5.4e-07 | -6.26760624
Li3.75Si0.75P0.25O4 | 298 | 5.54e-07 | -6.25635315
Li5Nd3Sb2O12 | 298 | 5.58e-07 | -6.253253283
LiHfTi(PO4)3 | 296 | 5.63e-07 | -6.249491605
Li2CdCl4 | 298 | 5.8e-07 | -6.236572
Li2CrZr(PO4)3 | 298 | 5.91e-07 | -6.228412519
Li13.6Si2.8S1.2O16 | 298 | 6e-07 | -6.22184875
LiCaTiNbO6 | 298 | 6.07e-07 | -6.216929275
Li6La2SrNb2O12 | 298 | 6.21e-07 | -6.2069084
Li2MgCl4 | 298 | 6.24e-07 | -6.204815
(Li2O)50(Al2O3)2(P2O5)48 | 368 | 6.31e-07 | -6.199970641
Li3AlS3 | 381 | 6.31e-07 | -6.199970641
Li0.96Ga0.96Si2.04O6 | 533 | 6.32e-07 | -6.199282922
(AgI)0.5(LiPO3)0.5 | 403 | 6.46e-07 | -6.189767482
Li1.2Al1.1Ta0.9(PO4)3 | 298 | 6.5e-07 | -6.187087
LiAlTa(PO4)3 | 298 | 6.5e-07 | -6.187087
Li1.2Al1.1Ta0.9(PO4)3 | 303 | 6.5e-07 | -6.187086643
LiAlTa(PO4)3 | 303 | 6.5e-07 | -6.187086643
Li1.2Ga0.2Ti1.8(PO4)3 | 523 | 6.6e-07 | -6.180456064
Li3Fe(MoO4)3 | 573 | 6.6e-07 | -6.180456064
LiHf2(PO4)3 | 298 | 6.85e-07 | -6.164309
(Li2O)50((SeO2)0.5(B2O3)0.5)50 | 300 | 7.54e-07 | -6.122628654
(Li2O)50(Al2O5)5(P2O5)45 | 358 | 7.94e-07 | -6.100179498
LiV(PO4)F | 298 | 8.1e-07 | -6.091515
Li3.8Si0.8P0.2S4 | 298 | 8.11e-07 | -6.090979
Li0.68Ga0.68Si2.33O6 | 549 | 8.19e-07 | -6.086716098
LiCa1.65Ti1.3Nb1.7O9 | 488 | 8.56e-07 | -6.067526235
Li3.09BO2.53N0.52 | 298 | 8.65e-07 | -6.06311007
Li3.4Ge0.4V0.6O4 | 303 | 8.89e-07 | -6.051098239
Li3PS4 | 298 | 8.93e-07 | -6.049149
Li7La3Hf2O12 | 300 | 9.73e-07 | -6.01188716
Li7La3Hf2O12 | 298 | 9.85e-07 | -6.006564
LiGe2(PO4)3 | 294.23 | 1e-06 | -6
Li1.5Mg2.5V0.5Mo2.5O12 | 713 | 1e-06 | -6
Li0.34Pr0.56TiO3 | 298 | 1e-06 | -6
LiSr2Ti2NbO9 | 298 | 1e-06 | -6
LiSrTiNbO6 | 298 | 1e-06 | -6
LiBa2Ti2NbO9 | 375 | 1e-06 | -6
Li14ZnGe4O16 | 298 | 1e-06 | -6
LiAlCl4 | 298 | 1e-06 | -6
Pr0.56Li0.34TiO3.01 | 298 | 1e-06 | -6
Li3.8Ge0.8P0.2O4 | 303 | 1.03e-06 | -5.987162775
Li4.8Si0.2Al0.8S4 | 298 | 1.07e-06 | -5.971412549
LiAlSi2O6 | 401 | 1.08e-06 | -5.966576245
Li3OBr | 298 | 1.1e-06 | -5.958607
Li3.2Ge0.2P0.8O4 | 303 | 1.14e-06 | -5.943095149
Li2(OH)Br | 298 | 1.2e-06 | -5.920819
(LiCl)0.5(P2O5)0.5 | 422.87 | 1.23e-06 | -5.910094889
Li5La3Ta2O12 | 288 | 1.31e-06 | -5.882728704
Li6(La2Ca)(NbO6)2 | 298 | 1.33e-06 | -5.876148
Li0.9Zr1.9Nb0.1(PO4)3 | 298 | 1.35e-06 | -5.869666232
Li4SiO4 | 449.36 | 1.35e-06 | -5.869666232
LiFeSb(PO4)3 | 303 | 1.37e-06 | -5.863279433
Li1.05Al0.05Ti1.95(PO4) | 298 | 1.4e-06 | -5.853871964
(Li2O)50(Al2O3)4(P2O5)46 | 370 | 1.41e-06 | -5.850780887
Li3Fe2P3O12 | 373 | 1.42e-06 | -5.847711656
Li6CoCl8 | 298 | 1.51e-06 | -5.821821295
Li6FeCl8 | 363.63 | 1.55e-06 | -5.809668302
LiGaSiO4 | 837.29 | 1.58e-06 | -5.801342913
Li7BiO6 | 298 | 1.58489e-06 | -5.800001
Li6CaLa2Nb2O12 | 295 | 1.6e-06 | -5.795880017
Li4Al0.33Si0.17Ge0.17P0.33O4 | 298 | 1.61e-06 | -5.792359875
Li3VO4 | 298 | 1.67e-06 | -5.777283529
Li6NiCl8 | 476.19 | 1.67e-06 | -5.777283529
Li0.06La0.66Ti0.93Al0.06O3 | 300 | 1.68e-06 | -5.774690718
(Li2O)50(Al2O3)3(P2O5)47 | 378 | 1.78e-06 | -5.749579998
Li3.8Ge0.8P0.2S4 | 298 | 1.78e-06 | -5.74958
Li3.09BO2.53N0.52 | 312 | 1.85e-06 | -5.732828272
(Li2S)0.3((Ga2S3)0.1(GeS2)0.9)0.7 | 298 | 1.89e-06 | -5.7242281
Nd0.25Li0.25TaO3 | 298 | 1.91e-06 | -5.718966633
Li4B7O12Cl | 298 | 2e-06 | -5.69897
Li2SiS3 | 298 | 2e-06 | -5.698970004
Li0.5La0.5TiO3 | 283 | 2.07e-06 | -5.684029655
Li6La2Ca(Nb)2O12 | 298 | 2.11e-06 | -5.675717545
Li6CaLa2Ta2O12 | 298 | 2.2e-06 | -5.657577
Li6FeCl8 | 373 | 2.2e-06 | -5.657577319
Li6CaLa2Ta2O12 | 300 | 2.24e-06 | -5.649751982
(LiCl)0.25((Li2O)0.6(P2O5)0.4)0.75 | 296.66 | 2.45e-06 | -5.610833916
Li3.75Si0.75P0.25O4 | 348.47 | 2.46e-06 | -5.609064893
Li3Cr(MoO4)3 | 573 | 2.6e-06 | -5.585026652
Li7La3Ta2O13 | 303 | 2.65e-06 | -5.576754126
Li3.8Ge0.8V0.2O4 | 303 | 2.71e-06 | -5.567030709
Li6MgLa2Ta2O12 | 323 | 2.74e-06 | -5.562249437
Li5Nd3Sb2O12 | 341 | 2.76e-06 | -5.559090918
(Li2O)16.6(SiO2)83.4 | 452 | 2.77e-06 | -5.557520231
Li1.6Ti1.7Mg0.3P3O12 | 298 | 2.8e-06 | -5.552841969
Li7Ba2LaTa2O12 | 298 | 2.85e-06 | -5.545155
(Li2S)0.4((Ga2S3)0.1(GeS2)0.9)0.6 | 294 | 2.87e-06 | -5.542118103
(Li2S)7(LaOI)3 | 303 | 2.88e-06 | -5.540607512
Li1.1Al0.1Ge1.9(PO4)3 | 298 | 2.9e-06 | -5.537602002
Li5La3Ta2O12 | 305 | 2.91e-06 | -5.536107011
Li(Ti0.4Sn1.6)(PO4)3 | 298 | 3.15e-06 | -5.501689
Li4.4Ga0.4Sn0.6S4 | 303 | 3.2e-06 | -5.494850022
Li3.2Si0.2P0.8S4 | 298 | 3.2e-06 | -5.49485
Li4Al0.33Si0.33P0.33O4 | 298 | 3.25e-06 | -5.487904825
Li7La3Ta2O13 | 321 | 3.3e-06 | -5.48148606
Li5La3Sb2O12 | 298 | 3.33e-06 | -5.477556
Li2AlZr(PO4)3 | 573 | 3.4e-06 | -5.468521083
LiSr2Ti2NbO9 | 373 | 3.47e-06 | -5.459670525
Li3Sc2(PO4)3 | 423 | 3.49e-06 | -5.457174573
Li6CaLa2Ta2O12 | 323 | 3.59e-06 | -5.444905551
Li6(La2Sr)(NbO6)2 | 298 | 3.69e-06 | -5.432974
Li4Al0.33Si0.17Ge0.17P0.33O4 | 320 | 3.93e-06 | -5.40560745
Li0.02Na0.48La0.5Nb2O6 | 298 | 3.99e-06 | -5.399027
Li2.667Mg0.667P2S6 | 298 | 4e-06 | -5.39794
Li1.2In0.2Hf1.8(PO4)3 | 298 | 4e-06 | -5.39794
Li6SrLa2Nb2O12 | 295 | 4.2e-06 | -5.37675071
Li4.4Al0.4Sn0.6S4 | 298 | 4.3e-06 | -5.366532
Li4.4Al0.4Sn0.6S4 | 303 | 4.39e-06 | -5.35753548
(Li2O)50(Al2O3)2(P2O5)48 | 394 | 4.47e-06 | -5.349692477
Li3.4Ge0.4P0.6O4 | 303 | 4.5e-06 | -5.346787486
(Li2O)50(LiF)20(P2O5)30 | 326 | 4.52e-06 | -5.344861565
Li6PS5Br0.25I0.75 | 298 | 4.72e-06 | -5.326058
Li4Al0.33Si0.33P0.33O4 | 323.64 | 4.75e-06 | -5.32330639
Li2MnCl4 | 298 | 4.79e-06 | -5.319664
Li6CoCl8 | 408.16 | 4.89e-06 | -5.310691141
(Li2O)50(Al2O3)4(P2O5)46 | 386 | 5.01e-06 | -5.300162274
(Li2O)50(Al2O5)5(P2O5)45 | 385 | 5.01e-06 | -5.300162274
Li3.75Si0.75P0.25O4 | 373.96 | 5.03e-06 | -5.298432015
Li5La3Nb2O12 | 298 | 5.08e-06 | -5.294136
Li5.5La3Ta1.75Sm0.25O12 | 298 | 5.17e-06 | -5.286509
Li6SrLa2Ta2O12 | 298 | 5.4e-06 | -5.267606
Li0.3Sr0.6Ti0.5Nb0.5O3 | 303 | 5.4e-06 | -5.26760624
Li3.75Ge0.75V0.25O4 | 298 | 5.66e-06 | -5.247184
Li5La3Nb1.85Y0.15O12 | 298 | 5.71e-06 | -5.243364
Li1.5In0.5Ge1.5(PO4)3 | 298 | 5.75e-06 | -5.240332155
Li0.5La0.5TiO3 | 303 | 5.8e-06 | -5.236572006
LiPO3 | 443 | 5.89e-06 | -5.229884705
Li0.04Na0.46La0.5Nb2O6 | 298 | 5.91e-06 | -5.228413
Li6BaLa2Nb2O12 | 295 | 6e-06 | -5.22184875
Li6SiO4Cl2 | 575 | 6.2e-06 | -5.207608311
(Li0.5La0.5TiO3)94(SiO2)6 | 288 | 6.3e-06 | -5.200659451
Li6SrLa2Sb2O12 | 298 | 6.3e-06 | -5.200659
Li4.25Si0.75Al0.25O4 | 397.96 | 6.37e-06 | -5.195860568
Li2Ca(NH)2 | 298 | 6.4e-06 | -5.193820026
Li6Sr0.5Ba0.5La2Ta2O12 | 306 | 6.46e-06 | -5.189767482
Li5La3Ta2O12 | 298 | 6.61e-06 | -5.179799
LiAlSi2O6 | 447 | 6.67e-06 | -5.175874166
La0.63Li0.11(Mg0.5W0.5)O3 | 298 | 6.8e-06 | -5.167491
Li2VCl4 | 298 | 6.95e-06 | -5.158015
Li6SrLa2Ta2O12 | 295 | 7e-06 | -5.15490196
LiGaBr4 | 298 | 7e-06 | -5.154902
Li4.8Al0.8Si0.2S4 | 359.7 | 7.07e-06 | -5.150580586
Li6Ba0.5Sr0.5La2Ta2O12 | 298 | 7.1e-06 | -5.148742
Li5.3La3Ta1.85Sm0.15O12 | 298 | 7.11e-06 | -5.14813
Sm0.25Li0.25TaO3 | 398 | 7.3e-06 | -5.13667714
Li2ZrS3 | 303 | 7.3e-06 | -5.13667714
Li0.10La0.66Ti0.90Al0.10O3 | 300 | 7.34e-06 | -5.13430394
Li5.25Ba0.25La2.75Ta2O12 | 298 | 7.41e-06 | -5.130182
(Li2O)50(Al2O3)2(P2O5)48 | 403 | 7.94e-06 | -5.100015437
Li5La3Nb2O12 | 288 | 8e-06 | -5.096910013
Li6Sr0.5Ba0.5La2Ta2O12 | 293 | 8.08e-06 | -5.092588639
Li0.8La0.066Zr2(PO4)3 | 298 | 8.2e-06 | -5.086338509
Li2InTi(PO4)3 | 298 | 8.3e-06 | -5.080921908
Li4SiO4 | 501.21 | 8.36e-06 | -5.077793723
Li5La3Ta2O12 | 323 | 8.39e-06 | -5.076238039
Li3Na5(TiS4)2 | 298 | 8.8e-06 | -5.055517
Li6.1P0.90Ge0.1S5I | 298 | 8.86e-06 | -5.052566
(LiCl)0.5(P2O5)0.5 | 465 | 9.12e-06 | -5.040005162
Li5La3Nb1.8Y0.2O12 | 298 | 9.13e-06 | -5.039529
Li1.3In0.3Ge1.7(PO4)3 | 298 | 9.22e-06 | -5.035269079
Li7La3Ta2O13 | 333 | 9.33e-06 | -5.030118356
Li(Ti0.6Sn1.4)(PO4)3 | 298 | 9.42e-06 | -5.025949
Li0.15La0.66Ti0.85Al0.15O3 | 298 | 9.66e-06 | -5.015022874
Li5La3Nb1.75Y0.25O12 | 298 | 9.68e-06 | -5.014125
Li0.4Na0.1La0.5Nb2O6 | 298 | 9.92e-06 | -5.003488
LiCa1.65Ti1.3Ta1.7O9 | 573 | 1e-05 | -5
Li3Nd3Te2O12 | 873 | 1e-05 | -5
(Li0.5La0.5TiO3)97(SiO2)3 | 288 | 1e-05 | -5
Li3(NH2)2I | 298 | 1e-05 | -5
Li5.5La2.75K0.25Nb2O12 | 298 | 1.06e-05 | -4.974694135
(YPO4)0.7(Li3PO4)0.3 | 670.77 | 1.09e-05 | -4.962573502
Li3PS4 | 376 | 1.09e-05 | -4.962573502
Li3.6Ge0.6P0.4O4 | 303 | 1.1e-05 | -4.958607315
Li0.3Na0.2La0.5Nb2O6 | 298 | 1.11e-05 | -4.954677
(Li2O)50(Al2O3)3(P2O5)47 | 403 | 1.12e-05 | -4.950781977
La0.6Sr0.06Li0.06TiO3 | 298 | 1.13e-05 | -4.946922
Li0.5La0.5TiO3 | 323 | 1.17e-05 | -4.931814138
Li0.2Na0.3La0.5Nb2O6 | 298 | 1.18e-05 | -4.928118
Li6.75Ba1.75La1.25Ta2O12 | 298 | 1.18e-05 | -4.928118
Li5.90La3Ta1.55Sm0.45O12 | 298 | 1.18e-05 | -4.928118
Li3.09BO2.53N0.52 | 342 | 1.19e-05 | -4.924453039
Li1.9Mg0.1TiO3.05 | 573 | 1.2e-05 | -4.920818754
La0.62Li0.14(Mg0.5W0.5)O3 | 298 | 1.2e-05 | -4.920819
Li0.1Na0.4La0.5Nb2O6 | 298 | 1.21e-05 | -4.917215
Li0.07Na0.43La0.5Nb2O6 | 298 | 1.23e-05 | -4.910095
(Li0.5La0.5TiO3)95(SiO2)5 | 288 | 1.25e-05 | -4.903089987
Li3Al0.4Sc1.6(PO4)3 | 298 | 1.28e-05 | -4.89279003
Li1.6Ga0.6Ti1.4(PO4)3 | 298 | 1.3e-05 | -4.886056648
LiSr1.65Zr1.3Ta1.7O9 | 298 | 1.3e-05 | -4.886056648
Li5La3Sb2O12 | 362 | 1.32e-05 | -4.879426069
Li5La3Nb1.95Y0.05O12 | 298 | 1.34e-05 | -4.872895
La0.56Sr0.1Li0.1TiO3 | 298 | 1.37e-05 | -4.863279
Li6SrLa2Ta2O12 | 306 | 1.38e-05 | -4.860120914
Li6.10La3Ta1.45Sm0.55O12 | 298 | 1.4e-05 | -4.853872
(YPO4)0.8(Li3PO4)0.2 | 298 | 1.41e-05 | -4.851039883
Li5.5Ba0.5La2.5Ta2O12 | 298 | 1.41e-05 | -4.850781
(Li2O)50(Al2O3)4(P2O5)46 | 404 | 1.41e-05 | -4.850780887
Li5La3Nb1.9Y0.1O12 | 298 | 1.44e-05 | -4.841638
Li2SnS3 | 298 | 1.5e-05 | -4.823909
Li5La3Ta2O12 | 333 | 1.52e-05 | -4.818156412
Li4.4Ga0.4Ge0.6S4 | 303 | 1.63e-05 | -4.787812396
Li1.5Zn0.75PS4 | 298 | 1.65e-05 | -4.782516
Li6BaLa2Ta2O12 | 298 | 1.69e-05 | -4.772113
Li0.30La0.66Ti0.70Al0.30O3 | 298 | 1.72e-05 | -4.764471553
(YPO4)0.5(Li3PO4)0.5 | 710.38 | 1.78e-05 | -4.749579998
(Li2O)50(Al2O5)5(P2O5)45 | 401 | 1.78e-05 | -4.749579998
Li8GeP4 | 298 | 1.8e-05 | -4.744727
Li1.2Cr0.2Ti1.8(PO4)3 | 298 | 1.83e-05 | -4.73754891
Li1.3Al0.15Y0.15Ti1.7(PO4)3 | 298 | 1.9e-05 | -4.721246399
Li3.2Ge0.2V0.8O4 | 303 | 1.9e-05 | -4.721246399
La0.36Sr0.3Li0.3TiO3 | 298 | 1.92e-05 | -4.716699
Li4Al0.33Si0.33P0.33O4 | 349.66 | 1.93e-05 | -4.714442691
Li4SnSe4 | 298 | 2e-05 | -4.69897
Li6La2SrBi2O12 | 298 | 2e-05 | -4.69897
(La0.5Li0.5)0.75(La0.5Na0.5)0.25TiO3 | 675 | 2e-05 | -4.698970004
LiSr1.65Ti1.3Nb1.7O9 | 298 | 2e-05 | -4.698970004
Li0.36La0.55TiO3 | 303 | 2e-05 | -4.698970004
Li5La3Bi2O12 | 298 | 2e-05 | -4.698970004
Li1.4Lu0.4Hf1.6(PO4)3 | 298 | 2.06e-05 | -4.68613278
Li1.4Y0.4Hf1.6(PO4)3 | 298 | 2.09e-05 | -4.679853714
Li5.70La3Ta1.65Sm0.35O12 | 298 | 2.15e-05 | -4.667562
(Li2O)50(LiF)20(P2O5)30 | 361 | 2.24e-05 | -4.649751982
Li6BaLa2Ta2O12 | 290 | 2.25e-05 | -4.647817482
Li2.7Cr1.7Hf0.3(PO4)3 | 444 | 2.25e-05 | -4.647817482
Li(Ti1.4Sn0.6)(PO4)3 | 298 | 2.28e-05 | -4.642065
(Ag0.5Li0.5)0.27La0.57TiO3 | 298 | 2.3e-05 | -4.638272
Li1.6Al0.6Ti1.4(PO4)3 | 298 | 2.3e-05 | -4.638272
La0.313Li0.06NbO3 | 298 | 2.33e-05 | -4.632644079
Li1.7Fe0.7Ge1.3(PO4)3 | 298 | 2.37e-05 | -4.625251654
Li5.5La3Nb1.75In0.25O12 | 298 | 2.4e-05 | -4.619788758
Li1.7Ga0.7Ge1.3(PO4)3 | 298 | 2.43e-05 | -4.614393726
Li6MgLa2Ta2O12 | 373 | 2.45e-05 | -4.610833916
Li1.1Sc0.1Hf1.9(PO4)3 | 298 | 2.45e-05 | -4.610833916
(LiCl)0.25((Li2O)0.6(P2O5)0.4)0.75 | 326.63 | 2.49e-05 | -4.603800653
Li1.5Sc0.5Ge1.5(PO4)3 | 298 | 2.51e-05 | -4.600326279
Li5.4La3Nb1.8Y0.75O12 | 298 | 2.51e-05 | -4.599980365
Li0.25La0.25TaO3 | 298 | 2.61e-05 | -4.583359
Li6PS5Br0.5I0.5 | 298 | 2.62e-05 | -4.581699
Li4Nd3TeSbO12 | 473 | 2.64e-05 | -4.578396073
Li0.5La0.5TiO3 | 343 | 2.65e-05 | -4.576754126
Li1.7Fe0.7Hf1.3(PO4)3 | 444 | 2.68e-05 | -4.571865206
Li6.25Ba1.25La1.75Ta2O12 | 291 | 2.7e-05 | -4.568636236
Li7La3Ta2O13 | 363 | 2.76e-05 | -4.559090918
Li0.5La0.5TiO3 | 288 | 2.78e-05 | -4.555955204
Li0.3Sr0.6Ti0.35Fe0.15Ta0.5O3 | 298 | 2.8e-05 | -4.552841969
Li3.75Si0.75P0.25O4 | 422.36 | 2.91e-05 | -4.536107011
Li1.3Sc0.3Ge1.7(PO4)3 | 298 | 2.98e-05 | -4.525783736
Li6La2CaNb2O12 | 372 | 3e-05 | -4.522878745
Li1.1Al0.1Ti1.9(PO4)3 | 298 | 3e-05 | -4.522878745
Li1.2Al0.2Ge0.8Ti(PO4)3 | 298 | 3e-05 | -4.522878745
Li1.2Al0.2Ge1.0Ti0.8(PO4)3 | 298 | 3e-05 | -4.522878745
Li1.8Al0.8Ge1.0Ti0.2(PO4)3 | 298 | 3e-05 | -4.522878745
Li6.5Ba1.5La1.5Ta2O12 | 298 | 3.08e-05 | -4.511449
Li6La2SrNb2O12 | 320 | 3.13e-05 | -4.504455662
Li1.2Y0.2Hf1.8(PO4)3 | 298 | 3.19e-05 | -4.496209317
Li1.3Y0.3Hf1.7(PO4)3 | 298 | 3.19e-05 | -4.496209317
Li3.6Ge0.6V0.4O4 | 303 | 3.19e-05 | -4.496209317
Li6.2P0.8Ge0.2S5I | 298 | 3.19e-05 | -4.496209
LiSr2Ti2TaO9 | 303 | 3.2e-05 | -4.494850022
Li6CoCl8 | 588 | 3.34e-05 | -4.476253533
LiSr2Ti2NbO9 | 478 | 3.35e-05 | -4.474955193
La0.303Li0.09NbO3 | 298 | 3.52e-05 | -4.453457337
Li1.3Cr0.3Ti1.7(PO4)3 | 298 | 3.53e-05 | -4.452225295
Li1.3Lu0.3Hf1.7(PO4)3 | 298 | 3.56e-05 | -4.448550002
Li6CaLa2Ta2O12 | 373 | 3.58e-05 | -4.446116973
Li0.3Sr0.6Ti0.40Fe0.10Ta0.5O3 | 298 | 3.6e-05 | -4.443697499
Li6SrLa2Ta2O12 | 323 | 3.66e-05 | -4.436518915
Li1.3Fe0.3Ge1.7(PO4)3 | 298 | 3.67e-05 | -4.435333936
Li1.3Cr0.3Ge1.7(PO4)3 | 298 | 3.69e-05 | -4.432973634
Li1.7Al0.7Ti1.3(PO4)3 | 298 | 3.7e-05 | -4.431798276
Li0.8La0.066Zr2(PO4)3 | 350.03 | 3.73e-05 | -4.428291168
Li6.75La3Zr1.875Te0.125O12 | 303 | 3.77e-05 | -4.424235019
Li3.70Ge0.85W0.15O4 | 298 | 3.8e-05 | -4.420216
La0.273Li0.18NbO3 | 298 | 3.82e-05 | -4.417936637
La0.283Li0.15NbO3 | 298 | 3.85e-05 | -4.41453927
Li2(OH)0.9F0.1Cl | 298 | 3.86e-05 | -4.413413
Li3.09BO2.53N0.52 | 383 | 3.86e-05 | -4.413412695
Li1.3Al0.3Ge1.7(PO4)3 | 298 | 3.9e-05 | -4.408935
Nd3Zr2Al0.5Li5.5O12 | 298 | 3.9e-05 | -4.408935
Li6.15P0.85Ge0.15S5I | 298 | 3.93e-05 | -4.405607
La0.29Li0.12NbO3 | 298 | 4.25e-05 | -4.37161107
Li0.20La0.66Ti0.80Al0.20O3 | 298 | 4.28e-05 | -4.368556231
Li4.4Al0.4Ge0.6S4 | 298 | 4.3e-05 | -4.366532
Li4.4Al0.4Ge0.6S4 | 303 | 4.33e-05 | -4.363512104
Li8SiP4 | 298 | 4.5e-05 | -4.346787
Li1.4S2.2P0.6 | 298 | 4.64e-05 | -4.333482019
LiSr1.65Ti1.3Ta1.7O9 | 298 | 4.9e-05 | -4.30980392
Li6Sr0.5Ba0.5La2Ta2O12 | 323 | 4.96e-05 | -4.304518324
Li6.25Ba1.25La1.75Ta2O12 | 298 | 4.99e-05 | -4.301899
Li5La3Ta2O12 | 352 | 5e-05 | -4.301029996
Li1.6Al0.6Ge1.0Ti0.4(PO4)3 | 298 | 5e-05 | -4.301029996
Li1.1In0.1Hf1.9(PO4)3 | 298 | 5.13e-05 | -4.289883
La0.55Li0.36Ti0.95Ru0.05O3 | 298 | 5.2e-05 | -4.283996656
Li4GeS4 | 400 | 5.25e-05 | -4.280006174
La0.51Sr0.15Li0.15TiO3 | 298 | 5.3e-05 | -4.275724
Li0.15La0.51Sr0.15TiO3 | 298 | 5.3e-05 | -4.27572413
Li1.3Fe0.3Hf1.7(PO4)3 | 298 | 5.4e-05 | -4.26760624
Li1.5Y0.5Ti1.5(PO4)3 | 298 | 5.44e-05 | -4.2644011
Li0.5La0.5TiO3 | 292 | 5.61e-05 | -4.251037139
Li1.2Sc0.2Hf1.8(PO4)3 | 298 | 5.86e-05 | -4.232102384
Li1.1Lu0.1Hf1.9(PO4)3 | 298 | 5.88e-05 | -4.230622674
Li6.8La3Zr1.8Sb0.2O12 | 298 | 5.9e-05 | -4.229148
Li6.8La3Zr1.8Sb0.2O12 | 303 | 5.9e-05 | -4.229147988
Li1.3Eu0.3Ti1.7(PO4)3 | 298 | 6e-05 | -4.22184875
Li1.4Al0.4Ge0.8Ti0.8(PO4)3 | 298 | 6e-05 | -4.22184875
Li0.3Sr0.6Ti0.45Fe0.05Ta0.5O3 | 303 | 6e-05 | -4.22184875
La0.385Sr0.275Li0.275TiO3 | 298 | 6.04e-05 | -4.218963
Li0.1Na0.1La0.6TiO3 | 307 | 6.15e-05 | -4.211124884
Li1.4Sc0.4Hf1.6(PO4)3 | 298 | 6.17e-05 | -4.209714836
Li4PS4I | 298 | 6.26e-05 | -4.203425667
Li0.5Sr0.5Cr0.25Ta0.75O3 | 298 | 6.31e-05 | -4.200039473
Li4.275Ge0.61Ga0.25S4 | 298 | 6.34e-05 | -4.197910742
Li5.2La3Nb1.9Y0.1O12 | 298 | 6.39e-05 | -4.194499
Li4.2Ge0.8Ga0.2S4 | 298 | 6.5e-05 | -4.187086643
Li6CaLa2Ta2O12 | 360 | 6.61e-05 | -4.179798541
(Li2S)0.5((Ga2S3)0.1(GeS2)0.9)0.5 | 301 | 6.7e-05 | -4.173925197
Li5.4La3Nb1.8Y0.2O12 | 298 | 6.74e-05 | -4.17134
Li7La3Ta2O13 | 394 | 6.85e-05 | -4.164309429
Li1.3Al0.23Sc0.07Ti1.7(PO4)3 | 413 | 7e-05 | -4.15490196
Li1.8Al0.8Ge0.8Ti0.4(PO4)3 | 298 | 7e-05 | -4.15490196
Li3.5Ge0.5V0.5O4 | 298 | 7e-05 | -4.15490196
Li1.55Al0.55Ge0.2Ti1.25(PO4)3 | 298 | 7.02e-05 | -4.153662888
Li1.15Y0.15Zr1.85(PO4)3 | 298 | 7.1e-05 | -4.148741651
LiTi2(PO4)3 | 298 | 7.2e-05 | -4.142667504
Li1.3Al0.1Y0.2Ti1.7(PO4)3 | 298 | 7.3e-05 | -4.13667714
LiTi1.75Zr0.25(PO4)3 | 427 | 7.35e-05 | -4.133712661
Li0.8Zr1.8Nb0.2(PO4)3 | 473 | 7.4e-05 | -4.13076828
Li0.8Zr1.8Ta0.2(PO4)3 | 473 | 7.4e-05 | -4.13076828
Li2.9Sc1.9Zr0.1(PO4)3 | 298 | 7.48e-05 | -4.126174447
Li0.24La0.59TiO3 | 302 | 7.6e-05 | -4.119186408
La0.41Sr0.25Li0.25TiO3 | 298 | 7.64e-05 | -4.116907
Li0.25La0.41Sr0.25TiO3 | 298 | 7.64e-05 | -4.116906641
Li0.25La0.66Ti0.75Al0.25O3 | 298 | 7.66e-05 | -4.11577123
Li0.7Al0.3Ti1.7(PO4)3 | 292.74 | 7.73e-05 | -4.111820506
Li3.6Si0.6P0.4S4 | 298 | 7.76e-05 | -4.110026362
Li6La2CaNb2O12 | 427 | 7.82e-05 | -4.106793247
Li0.10La0.63TiO3 | 300 | 7.9e-05 | -4.102372909
Li0.067La0.64TiO2.99 | 300 | 7.9e-05 | -4.102372909
Li1.2Al0.2Ge1.8(PO4)3 | 298 | 7.94e-05 | -4.100179
(Li2O)50(LiF)20(P2O5)30 | 379 | 7.99e-05 | -4.097453221
Li6.8La3Zr1.9Mo0.1O12 | 298 | 8e-05 | -4.09691
Li1.4Al0.4Ge1.0Ti0.6(PO4)3 | 298 | 8e-05 | -4.096910013
Li6.46Al0.15La3Zr1.95O11.86 | 298 | 8.3e-05 | -4.080921908
Li1.3Sc0.3Hf1.7(PO4)3 | 298 | 8.32e-05 | -4.079876674
Li1.3Al0.27Sc0.03Ti1.7(PO4)3 | 413 | 8.47e-05 | -4.07211659
Li1.2Ti2Si0.2P2.8O12 | 298 | 8.6e-05 | -4.065502
Li2Ti0.75Ta0.25O3.125 | 573 | 9e-05 | -4.045757491
Li1.1Y0.1Hf1.9(PO4)3 | 298 | 9.18e-05 | -4.037157319
Li5.5La3Nb1.75Y0.25O12 | 298 | 9.18e-05 | -4.037157
Li0.5La0.5TiO3 | 383 | 9.33e-05 | -4.030118356
Li1.2Lu0.2Hf1.8(PO4)3 | 298 | 9.79e-05 | -4.009217308
Li9Ba0.5GeP2S12 | 298 | 9.98e-05 | -4.000869
(Ag0.33Li0.67)0.27La0.57TiO3 | 298 | 0.0001 | -4
La3Zr2Ga0.5Li5.5O12 | 298 | 0.0001 | -4
LiCe(BH4)3Cl | 298 | 0.000103 | -3.987163
La3Li5.08Ta1.51Zr0.39O12 | 298 | 0.000103 | -3.987163
Li0.228La0.59TiO3 | 487 | 0.000106 | -3.974694135
Li0.33La0.56Ti0.94Al0.06O2.94F0.06 | 298 | 0.000106 | -3.974694
Li6.5La3Zr1.75Te0.25O12 | 302.85 | 0.000107 | -3.972242795
Li1.1Fe0.1Hf1.9(PO4)3 | 298 | 0.000107 | -3.970616222
Li1.3Al0.25Sc0.05Ti1.7(PO4)3 | 413 | 0.000108 | -3.966576245
Li0.19La0.67(Ti0.9Co0.1)O3 | 298 | 0.000108 | -3.966576
Li1.5Hf1.5Al0.5P3O12 | 298 | 0.00011 | -3.958607315
Li6PS5Br0.75I0.25 | 298 | 0.000112 | -3.950782
Li1.5Ga0.5Ge1.5(PO4)3 | 298 | 0.000117 | -3.931814138
Li1.3Al0.29Sc0.01Ti1.7(PO4)3 | 413 | 0.000119 | -3.924453039
Li1.2Sc0.2Ti1.6Zr0.2(PO4)3 | 298 | 0.00012 | -3.920818754
Li1.3Al0.2Y0.1Ti1.7(PO4)3 | 298 | 0.00012 | -3.920818754
Li2.2Zn0.1Zr0.9S3 | 303 | 0.00012 | -3.920818754
Li0.6[Li0.2Sn0.8S2] | 298 | 0.00012 | -3.920819
(YPO4)0.9(Li3PO4)0.1 | 673 | 0.000121 | -3.91721463
Li1.5Ga0.5Ti1.5(PO4)3 | 298 | 0.000122 | -3.91364
Li5Nd3Sb2O12 | 406 | 0.000123 | -3.910094889
Li0.5La0.5TiO3 | 404 | 0.000125 | -3.903089987
Li0.5Sr0.5Fe0.25Ta0.75O3 | 298 | 0.000126 | -3.900008766
Li1.4Ga0.4Ti1.6(PO4)3 | 298 | 0.000128 | -3.89279
Li6.25Ba1.25La1.75Ta2O12 | 307 | 0.000129 | -3.88941029
Li2Zn0.5PS4 | 298 | 0.00013 | -3.886057
Li1.05Fe0.05Ti1.95(PO4)3 | 298 | 0.00013 | -3.886057
Li1.8Al0.8Ge1.2(PO4)3 | 298 | 0.000137 | -3.863279
Li6BaLa2Ta2O12 | 323 | 0.000138 | -3.860120914
Li3OCl | 303.51 | 0.000141 | -3.850780887
Li1.3In0.3Hf1.7(PO4)3 | 298 | 0.000142 | -3.847711656
Li1.4In0.4Hf1.6(PO4)3 | 298 | 0.000142 | -3.847711656
Li0.5La0.5TiO3 | 328 | 0.000146 | -3.835647144
Li1.6Cr0.6Ti1.4(PO4)3 | 298 | 0.000147 | -3.832682665
Li1.4Cr0.4Ti1.6(PO4)3 | 298 | 0.00015 | -3.823908741
Li6.25P0.75Ge0.25S5I | 298 | 0.00015 | -3.823909
Li1.1Sc0.1Ti1.9(PO4)3 | 298 | 0.000158 | -3.801342913
Li3PS4 | 454 | 0.000158 | -3.801342913
(La0.5Li0.5)0.75(La0.5Na0.5)0.25TiO3 | 300 | 0.000158 | -3.800244823
Li0.5La0.5TiO3 | 317 | 0.000159 | -3.798602876
LiSr1.65Ti2.15W0.85O9 | 573 | 0.00016 | -3.795880017
(La0.65Li0.35)(Ti0.7Al0.3)O3 | 298 | 0.000161 | -3.793174
Li1.2Ga0.2Ti1.8(PO4)3 | 298 | 0.000162 | -3.790485
Li0.24La0.59TiO3 | 296 | 0.000166 | -3.779891912
Li1.2Fe0.2Hf1.8(PO4)3 | 298 | 0.00017 | -3.769551079
Li0.3Sr0.6Ti0.5Ta0.5O3 | 303 | 0.00017 | -3.769551079
Li3.6Ge0.6P0.4S4 | 298 | 0.000175 | -3.756962
Li1.5Fe0.5Ti1.5(PO4)3 | 298 | 0.000175 | -3.756961951
Li0.33La0.56Ti0.95Al0.05O2.95F0.05 | 298 | 0.000176 | -3.754487
Li0.8La0.066Zr2(PO4)3 | 399.37 | 0.000176 | -3.754487332
Li1.4Al0.4Ge1.6(PO4)3 | 298 | 0.000177 | -3.752026734
Li1.05Cr0.05Ti1.95(PO4)3 | 298 | 0.00018 | -3.744727
Li2.3Cr1.3Hf0.7(PO4)3 | 573 | 0.000181 | -3.742321425
(Li2S)0.75(P2S5)0.25 | 299.29 | 0.000181 | -3.742321425
Li6La3Nb1.5Y0.5O12 | 297 | 0.000188 | -3.725842151
La0.55Li0.36Ti0.95Mn0.05O3 | 298 | 0.00019 | -3.721246399
Li1.4Ti1.6In0.4P3O12 | 298 | 0.00019 | -3.721246399
Li5La3Sb2O12 | 404 | 0.000195 | -3.709965389
Li4Al0.33Si0.33P0.33O4 | 398.29 | 0.000198 | -3.70333481
Li4BN3H10 | 298 | 0.0002 | -3.698970004
Li0.7Al0.3Ti1.7(PO4)3 | 313.2 | 0.000202 | -3.694648631
Li1.5In0.5Ti1.5(PO4)3 | 298 | 0.000204 | -3.690369833
(Li6.26Al0.24)La3Zr2O12 | 298 | 0.00021 | -3.677781
(Li2S)0.875(P2S5)0.125 | 298 | 0.00021 | -3.677780705
La0.58Li0.36Ti0.95Mg0.05O3 | 298 | 0.00021 | -3.677780705
Li0.8Hf1.8Nb0.2(PO4)3 | 473 | 0.000213 | -3.671620397
(YPO4)0.7(Li3PO4)0.3 | 758.26 | 0.000213 | -3.671620397
Li1.4S2.2P0.6 | 333 | 0.000219 | -3.659555885
Li6PS5I | 298 | 0.00022 | -3.657577
Li3.6Ge0.4P0.6S4 | 298 | 0.000221356 | -3.654909409
Li6BaLa2Ta2O12 | 358 | 0.000225 | -3.647817482
Li0.24La0.59TiO3 | 328 | 0.000226 | -3.645891561
Li6.6La2.5Y0.5Zr1.6Ta0.4O12 | 300 | 0.000226 | -3.645891561
Li0.24La0.59TiO3 | 362 | 0.000227 | -3.643974143
Li1.2Ti1.8Sc0.2(PO4)3 | 298 | 0.000231 | -3.63638802
Li3.75Si0.75P0.25O4 | 501.73 | 0.000239 | -3.621602099
Li1.3Al0.3Ti1.7(PO4)3 | 331.17 | 0.00024 | -3.619788758
Li1.8Cr0.8Ti1.2(PO4)3 | 298 | 0.00024 | -3.619788758
(YPO4)0.5(Li3PO4)0.5 | 796.93 | 0.000245 | -3.610833916
Li1.2Sc0.2Ti1.8(PO4)3 | 298 | 0.000246 | -3.609064893
Li1.5Al0.5Ti1.5(PO4)3 | 298 | 0.000248 | -3.605548
Li0.24La0.59TiO3 | 397 | 0.000252 | -3.598599459
Li51.2Al1.6La24Zr16O96 | 298 | 0.000254 | -3.595166
Li2NH | 298 | 0.000254 | -3.595166283
Li1.1Cr0.1Ti1.9(PO4)3 | 298 | 0.00026 | -3.585027
Li0.31La0.63(Ti0.9Co0.1)O3 | 298 | 0.00026 | -3.585027
Li6La3ZrSbO12 | 298 | 0.00026 | -3.585027
Li6La3ZrSbO12 | 303 | 0.00026 | -3.585026652
Li1.3Ga0.3Ti1.7(PO4)3 | 298 | 0.000261 | -3.583359
Li1.7Al0.7Ge1.3(PO4)3 | 298 | 0.000264 | -3.578396
Li6SrLa2Ta2O12 | 373 | 0.000268 | -3.571865206
Li1.3Al0.2Sc0.1Ti1.7(PO4)3 | 298 | 0.000269 | -3.57024772
Li6.5La3Nb1.25Y0.75O12 | 298 | 0.00027 | -3.568636236
Li0.1Na0.1La0.6TiO3 | 348 | 0.000278 | -3.555955204
Li1.5Al0.5Ge1.5(PO4)3 | 298 | 0.00028 | -3.552841969
Li6.5La3Zr1.5Ta0.5O12 | 298 | 0.00028 | -3.552842
Li1.5La0.5Ti1.5(PO4)3 | 298 | 0.000281 | -3.551294
Li1.6Al0.6Ge1.4(PO4)3 | 298 | 0.000284 | -3.546682
Li1.45Al0.45Ti1.55(PO4) | 298 | 0.00029 | -3.537602002
(LiI)0.3((Li2S)0.3((Ga2S3)0.1(GeS2)0.9)0.7)0.7 | 298 | 0.000291 | -3.536107011
Li0.6Zr1.6Nb0.4(PO4)3 | 473 | 0.000292 | -3.534617149
Li1.4In0.4Ti1.6(PO4)3 | 298 | 0.0003 | -3.522878745
(Li2S)0.75(P2S5)0.25 | 317.2 | 0.0003 | -3.522878745
((Li2S)0.6(SiS2)0.4)95(Li4SiO4)5 | 320 | 0.000303 | -3.518557371
Li6.4Al0.19La3Zr2O11.8 | 297.85 | 0.00031 | -3.508638306
Li0.5La0.5TiO3 | 363 | 0.00031 | -3.508638306
Li6.6La3Zr1.8Mo0.2O12 | 298 | 0.000311 | -3.50724
Li9.2Ba0.4GeP2S12 | 298 | 0.000316 | -3.500313
Li6.6La2.875Y0.125Zr1.6Ta0.4O12 | 300 | 0.000317 | -3.498940738
Li6.2La3Zr1.2Ta0.8O12 | 298 | 0.00032 | -3.494850022
Li1.3Ti2Si0.3P2.7O12 | 298 | 0.00032 | -3.49485
Li6.75La3Zr1.875Te0.125O12 | 298 | 0.00033 | -3.481486
Li3.6Ge0.4P0.6S4 | 313 | 0.00033 | -3.48148606
Li6.5La3Zr1.75Mo0.25O12 | 298 | 0.000333 | -3.477556
Li6Sr0.5Ba0.5La2Ta2O12 | 373 | 0.000333 | -3.477555766
Li2CrHf(PO4)3 | 573 | 0.000335 | -3.474955193
LiFeTa(PO4)3 | 623 | 0.000335 | -3.474955193
La0.64Li0.08TiO3 | 298 | 0.000335 | -3.474955
Li7La3Zr1.89Al0.15O12 | 298 | 0.00034 | -3.468521083
Li0.27La0.57TiO3 | 298 | 0.00034 | -3.468521
Li6.2La3Zr1.6Mo0.4O12 | 298 | 0.00034 | -3.468521
Li5La3Ta2O12 | 402 | 0.000343 | -3.46470588
Li1.4Al0.4Ge1.2Ti0.4(PO4)3 | 298 | 0.000343 | -3.46470588
Li6.25La3Zr2Ga0.25O12 | 298 | 0.00035 | -3.455931956
Li6La3ZrTaO12 | 298 | 0.00035 | -3.455932
Li1.2Fe0.2Ti1.8(PO4)3 | 298 | 0.000351 | -3.454692884
Li0.5Sr0.5Cr0.25Ta0.75O3 | 348 | 0.000355 | -3.450004148
Li2.5Cr1.5Hf0.5(PO4)3 | 573 | 0.000355 | -3.449771647
La0.55Li0.36Ti0.95Ge0.05O3 | 298 | 0.00036 | -3.443697499
Li6.4La3Zr1.7Mo0.3O12 | 298 | 0.000369 | -3.432974
Li6.15La3Zr1.75Ta0.25Al0.2O12 | 298 | 0.00037 | -3.431798
Li6PS5Cl | 291.82 | 0.000376 | -3.424812155
Li0.375Sr0.4375Hf0.25Ta0.75O3 | 298 | 0.00038 | -3.420216
Li1.2In0.2Ti1.8(PO4)3 | 298 | 0.00039 | -3.408935
Li1.5Cr0.5Ti1.5(PO4)3 | 298 | 0.000391 | -3.407823243
Li1.4Fe0.4Ti1.6(PO4)3 | 298 | 0.000392 | -3.406714
Li1.3In0.3Ti1.7(PO4)3 | 298 | 0.000393 | -3.405607
LiP0.9I0.1O2.7 | 298 | 0.000398 | -3.400116928
Li6.55La3Zr1.55Ta0.45O12 | 298 | 0.0004 | -3.39794
Li0.7Al0.3Ti1.7(PO4)3 | 333.08 | 0.000401 | -3.396855627
Li6.15La3Zr1.75Ta0.25Ga0.2O12 | 298 | 0.00041 | -3.387216
La0.61Li0.18TiO3 | 298 | 0.000412 | -3.385103
Li4.2Ge0.8Ga0.2S4 | 347 | 0.000415 | -3.381951903
Li3OCl | 363.16 | 0.000419 | -3.377785977
Li1.3Al0.1Sc0.2Ti1.7(PO4)3 | 298 | 0.000429 | -3.367543
Li6.6La2.75Y0.25Zr1.6Ta0.4O12 | 300 | 0.000436 | -3.360513511
Li6.05P0.95Si0.05S5Br | 298 | 0.000441 | -3.355561411
La0.62Li0.14TiO3 | 298 | 0.000442 | -3.354578
Li6.2La3Zr1.2Sb0.8O12 | 298 | 0.00045 | -3.346787486
Li6.65La3Zr1.65Ta0.35O12 | 298 | 0.00046 | -3.337242
Li6.6La3Zr1.6Ta0.4O12 | 298 | 0.00047 | -3.327902
Li5.72Al0.26La3Zr1.5W0.25O12 | 298 | 0.00049 | -3.309804
Li6.5La2.7Ba0.3Zr1.2Ta0.8O12 | 298 | 0.000492 | -3.308035
Li0.33La0.56Ti0.92Al0.08O2.92F0.08 | 298 | 0.000494 | -3.306273
Li1.4La0.4Ti1.6(PO4)3 | 298 | 0.000498 | -3.302771
Li1.2Y0.2Ti1.8(PO4)3 | 298 | 0.000504 | -3.297569464
Li0.85Hf1.85Ta0.15(PO4)3 | 473 | 0.00051 | -3.292429824
Li7La3Zr2O12 | 297.85 | 0.000511 | -3.2915791
Li1.4Sc0.4Ti1.6(PO4)3 | 298 | 0.000515 | -3.288192771
LiTi0.5Zr1.5(PO4)3 | 573 | 0.00052 | -3.283996656
Li1.15Fe0.15Ti1.85(PO4)3 | 298 | 0.000522 | -3.282329497
Li0.022La0.115Ti0.165Al0.055O0.618 | 303 | 0.000525 | -3.280006174
Li1.7Cr0.7Hf1.3(PO4)3 | 573 | 0.000528 | -3.277366077
Li1.2La0.2Ti1.8(PO4)3 | 298 | 0.000528 | -3.277366077
Li1.3La0.3Ti1.7(PO4)3 | 298 | 0.000528 | -3.277366077
Li6PS5Cl | 298.36 | 0.000537 | -3.270025714
Li3YCl6 | 298 | 0.000539 | -3.268411
(YPO4)0.8(Li3PO4)0.2 | 673 | 0.00054 | -3.26760624
Li3.2Ge0.2P0.8S4 | 300 | 0.00054 | -3.26760624
LiSrTiTaO6 | 298 | 0.00055 | -3.259637311
Li1.3Y0.3Ti1.7(PO4)3 | 298 | 0.000554 | -3.256490235
Li3.2Ge0.2P0.8S4 | 298 | 0.000555 | -3.255707
Li9.8Ba0.1GeP2S12 | 298 | 0.000561 | -3.251037
(La0.6Li0.4)(Ti0.8Al0.2)O3 | 298 | 0.000568 | -3.245652
Li1.3Sc0.3Ti1.7(PO4)3 | 298 | 0.000568 | -3.245651664
Li9.6Ba0.2GeP2S12 | 298 | 0.000572 | -3.242604
Li3N | 298 | 0.000575 | -3.240332155
Li0.27La0.59TiO3 | 298 | 0.00058 | -3.236572006
Li0.7Al0.3Ti1.7(PO4)3 | 298 | 0.000588 | -3.230622674
La0.58Li0.27TiO3 | 298 | 0.000599 | -3.222573
Li0.5La0.5TiO3 | 345 | 0.000602 | -3.220403509
(Li2S)0.75(P2S5)0.25 | 307.76 | 0.000605 | -3.218244625
Li1.4Y0.4Ti1.6(PO4)3 | 298 | 0.00061 | -3.214670165
Li49.6Al1.6La24Zr14.4Ta1.6O96 | 298 | 0.000614 | -3.211832
Li1.35Al0.35Ge0.2Ti1.45(PO4)3 | 298 | 0.000618 | -3.209011525
Li0.33La0.56Ti0.96Al0.04O2.96F0.04 | 298 | 0.000622 | -3.206209615
Li6.25Ba1.25La1.75Ta2O12 | 373 | 0.000624 | -3.20481541
Li1.1Fe0.1Ti1.9(PO4)3 | 298 | 0.00063 | -3.200659
Li6.5La2.8Ba0.2Zr1.3Ta0.7O12 | 298 | 0.000631 | -3.199971
Li3.4Si0.4P0.6S4 | 300 | 0.00064 | -3.193820026
La0.56Li0.36Ti0.95Al0.05O3 | 298 | 0.00064 | -3.193820026
Li0.33La0.56Ti0.93Al0.07O2.93F0.07 | 298 | 0.000645 | -3.19044
Li3ErI6 | 298 | 0.00065 | -3.187087
Li6.3P0.7Ge0.3S5I | 298 | 0.00065 | -3.187087
La0.55Li0.36Ti0.992Al0.008O3 | 298 | 0.000654 | -3.184422252
Li3.4Ge0.4P0.6S4 | 298 | 0.000654 | -3.184422
Li6.4La3Zr1.4Sb0.6O12 | 298 | 0.00066 | -3.180456
Li0.95Hf1.95Ta0.05(PO4)3 | 573 | 0.00066 | -3.180456064
Li6.4La3Zr1.4Sb0.6O12 | 303 | 0.00066 | -3.180456064
Li0.5Sr0.5Fe0.25Ta0.75O3 | 348 | 0.000661 | -3.179798541
La0.56Li0.33TiO3 | 298 | 0.000668 | -3.175224
Li1.4Al0.4(Ge0.67Ti0.33)1.6(PO4)3 | 294 | 0.000676 | -3.170053304
La0.55Li0.36TiO3 | 298 | 0.000688 | -3.162412
Li6.7La3Zr1.7Ta0.3O12 | 298 | 0.00069 | -3.161151
Li1.6Al0.6Ge0.8(PO4)3 | 297.85 | 0.0007 | -3.15490196
Li1.6Al0.6Ge0.8Ti0.6(PO4)3 | 298 | 0.0007 | -3.154902
Li6PS5Br | 298 | 0.000701 | -3.154282
Li9.4Ba0.3GeP2S12 | 298 | 0.000707 | -3.150581
Li0.95Zr1.95Ta0.05(PO4)3 | 573 | 0.00073 | -3.13667714
La0.51Li0.36Ti0.95W0.05O3 | 298 | 0.00073 | -3.13667714
Li6.8La3Zr1.8Ta0.2O12 | 298 | 0.00073 | -3.136677
Li1.50Al0.50Ge0.2Ti1.3(PO4)3 | 298 | 0.000737 | -3.132532512
((Li2S)0.6(SiS2)0.4)95(Li4SiO4)5 | 346 | 0.000757 | -3.12090412
Li6.6La3Zr1.6Sb0.4O12 | 303 | 0.00077 | -3.113509275
Li6.6La3Zr1.6Sb0.4O12 | 298 | 0.00077 | -3.113509
La0.52Li0.45TiO3 | 298 | 0.000785 | -3.10513
Li6.4La3Zr1.7W0.3O12 | 576 | 0.000789 | -3.102922997
Li6.5La3Zr1.5Ta0.5O12 | 299.85 | 0.000794 | -3.100179498
LiP0.75I0.25O2.25 | 383 | 0.000794 | -3.100179498
Li6.1P0.95Si0.1S5Br | 298 | 0.000799 | -3.097453
Li6.75La3Zr1.75Nb0.25O12 | 298 | 0.0008 | -3.096910013
Li11AlP2S12 | 298 | 0.000802 | -3.095825632
Li6.10P0.90Si0.10S5Br | 298 | 0.000805 | -3.09420412
Li7.06La3Y0.06Zr1.94O12 | 298 | 0.00081 | -3.091515
Li1.076Al0.6923Ti1.462(PO4)3 | 294 | 0.000825 | -3.083546051
Li6.5La2.9Ba0.1Zr1.4Ta0.6O12 | 299.85 | 0.00083 | -3.080921908
Li6.5La2.95Ba0.05Zr1.45Ta0.55O12 | 298 | 0.000832 | -3.079877
Li6.5La2.9Ba0.1Zr1.4Ta0.6O12 | 298 | 0.000834 | -3.078834
Li2.5Zn0.25PS4 | 298 | 0.00084 | -3.075721
La0.595Li0.215TiO3 | 298 | 0.000853 | -3.069051
Li6.08P0.92Si0.08S5Br | 298 | 0.000864 | -3.063486258
Li6.75La3Zr1.75Ta0.25O12 | 298 | 0.00087 | -3.060481
Li6.075P0.925Si0.075S5Br | 298 | 0.000873 | -3.058986
Li6.02P0.98Si0.02S5Br | 298 | 0.000874 | -3.058488567
Li6.025P0.975Si0.025S5Br | 298 | 0.000878 | -3.056505
Li1.8Sc0.8Ti1.2(PO4)3 | 298 | 0.00088 | -3.055517328
Li4.25Si0.75Al0.25O4 | 515 | 0.00088 | -3.055517328
Li0.8La0.066Zr2(PO4)3 | 449.37 | 0.000886 | -3.052566278
La0.54Li0.36TiO3 | 298 | 0.00089 | -3.050609993
Li0.022La0.118Ti0.2Al0.004O0.631 | 303 | 0.000891 | -3.049976093
Li0.5Zr1.5Ta0.5(PO4)3 | 473 | 0.0009 | -3.045757491
Li6.12P0.90Si0.12S5Br | 298 | 0.0009 | -3.045757491
Li6.4La3Zr2Ga0.2O12 | 297 | 0.0009 | -3.045757491
Li6.13P0.87Si0.13S5Br | 298 | 0.000901 | -3.045275209
Li6.125P0.875Si0.125S5Br | 298 | 0.000902 | -3.044793
Li3OCl | 423.88 | 0.000902 | -3.044793462
Li5.74La3Zr1.5Ta0.5O12 | 298 | 0.000903 | -3.044312
Li1.4Al0.4Ti1.6(PO4)3 | 294 | 0.000917 | -3.037630664
La0.5Li0.5TiO3 | 298 | 0.000925 | -3.033858
Li0.33La0.56Ti0.97Al0.03O2.97F0.03 | 298 | 0.000928 | -3.032452
Li6.17P0.83Si0.17S5Br | 298 | 0.000929 | -3.031984286
Li0.5Hf1.5Ta0.5(PO4)3 | 473 | 0.00093 | -3.031517051
Li6.175P0.825Si0.175S5Br | 298 | 0.000931 | -3.03105
Fe0.16La2.95Li5.68Zr2O12 | 298 | 0.000935 | -3.029188
Li3O(Cl0.5Br0.5) | 302.61 | 0.000938 | -3.027797162
Li0.9Zr1.9Ta0.1(PO4)3 | 573 | 0.00095 | -3.022276395
Li7.06La3Zr1.94Y0.06O12 | 298 | 0.000956 | -3.019542108
La0.565Li0.305TiO3 | 298 | 0.000957 | -3.019088
Li0.33La0.56Ti0.99Al0.01O2.99F0.01 | 298 | 0.00098 | -3.008774
Li1.40Al0.4Ge0.2Ti1.4(PO4)3 | 298 | 0.001 | -3
Li0.245La0.592Ti0.98Mn0.02O3 | 298 | 0.001 | -3
(La0.5Li0.5)TiO3 | 298 | 0.001 | -3
Li0.5(La0.4Nd0.1)TiO3 | 298 | 0.001 | -3
Li3P | 298 | 0.001 | -3
LiLa(TiO3)2 | 298 | 0.001 | -3
La0.51Li0.34TiO2.94 | 298 | 0.001 | -3
Li6.4La3Zr1.4Ta0.6O12 | 298 | 0.001 | -3
Li1.45Al0.45Ge0.2Ti1.35(PO4)3 | 298 | 0.00101 | -2.995678626
Li6.5La3Zr1.75Te0.25O12 | 298 | 0.00102 | -2.9914
Li0.34La0.51TiO2.94 | 300 | 0.00102 | -2.991399828
Li6.7La3Zr1.7Ta0.3O12 | 303 | 0.00103 | -2.987162775
Li6CaLa2Ta2O12 | 448 | 0.00105 | -2.978810701
Li2.9Sc1.9Zr0.1(PO4)3 | 423 | 0.00106 | -2.974694135
Li0.33La0.56Ti0.98Al0.02O2.98F0.02 | 298 | 0.00106 | -2.974694
Li1.9Mg0.1TiO3.05 | 873 | 0.00107 | -2.970616222
Li6.22P0.78Si0.22S5Br | 298 | 0.00108 | -2.966576245
Li6.225P0.775Si0.225S5Br | 298 | 0.00108 | -2.966576
La0.55Li0.361Ti0.995Al0.005O3 | 308 | 0.0011 | -2.958607315
Li1.3Al0.3Ge1.4Ti0.3(PO4)3 | 500 | 0.0011 | -2.958607315
La0.55Li0.36Ti0.995Al0.005O3 | 298 | 0.0011 | -2.958607315
Li1.05Al0.05Ti1.95(PO4)3 | 298 | 0.0011 | -2.958607
(Li2S)0.8(P2S5)0.2 | 298 | 0.00112 | -2.950781977
Li6BaLa2Ta2O12 | 373 | 0.00113 | -2.946921557
Li1.3Al0.3Ti1.7(PO4)3 | 298 | 0.00113 | -2.946922
Li5La3Sb2O12 | 480 | 0.00116 | -2.935542011
Li1.4Al0.4(Ge0.67Ti0.33)1.6(PO4)3 | 333 | 0.00117 | -2.931814138
Li0.1Na0.1La0.6TiO3 | 408 | 0.00117 | -2.931814138
(Li2S)0.8(P2S5)0.2 | 341 | 0.00118 | -2.928117993
Li9.6P3S12 | 298 | 0.0012 | -2.920819
Li1.7Al0.3Ti1.6(PO4)3 | 298 | 0.00122 | -2.91364
Li2InTi(PO4)3 | 473 | 0.00122 | -2.913640169
Li1.3Al0.15Sc0.15Ti1.7(PO4)3 | 298 | 0.00124 | -2.906578
La0.54Li0.39TiO3 | 298 | 0.00125 | -2.90309
Li0.022La0.117Ti0.208Al0.001O0.626 | 303 | 0.00126 | -2.89997427
Li6.05Ga0.25La3Zr2O11.8F0.2 | 298 | 0.00128 | -2.89279
Li1.4Al0.4Ge0.2Ti1.4(PO4)3 | 298 | 0.00129 | -2.88941029
Li6.55La3Zr2Ga0.9O12 | 297.85 | 0.0013 | -2.886056648
Li6PS5Cl | 298 | 0.0013 | -2.886057
Li6PS5Cl | 323.47 | 0.00132 | -2.879426069
Fe0.19La2.95Li5.57Zr2O12 | 298 | 0.00138 | -2.860121
Li5Nd3Sb2O12 | 480 | 0.00139 | -2.8569852
Li2.5Y0.5Zr0.5Cl6 | 298 | 0.0014 | -2.853872
Li6.25Ba1.25La1.75Ta2O12 | 400 | 0.0014 | -2.853871964
Li3Fe(MoO4)3 | 873 | 0.0014 | -2.853871964
Li4.275Ga0.25Ge0.61S4 | 400 | 0.00141 | -2.850165303
(Li2S)50(P2S5)17(LiBH4)33 | 298 | 0.00143 | -2.844663963
(Li2S)9(LaOI) | 483 | 0.00145 | -2.838631998
Li6SrLa2Ta2O12 | 422 | 0.0015 | -2.823908741
Li6.25P0.75Si0.25S5Br | 298 | 0.0015 | -2.823908741
Li6.4P0.6Ge0.4S5I | 298 | 0.0015 | -2.823909
(La0.55Li0.45)(Ti0.9Al0.1)O3 | 298 | 0.00151 | -2.821023
Li0.34La0.56TiO3 | 298 | 0.00153 | -2.815308569
Li9.6P3S12 | 297.85 | 0.00158 | -2.801342913
LiP0.65I0.35O1.95 | 383.18 | 0.00158 | -2.801342913
Li3O(Cl0.5Br0.5) | 363.59 | 0.00158 | -2.801342913
La0.57Li0.29TiO3 | 299.85 | 0.0016 | -2.795880017
LiTa2PO8 | 298 | 0.0016 | -2.795880017
((Li2S)0.6(SiS2)0.4)95(Li4SiO4)5 | 363 | 0.00163 | -2.787812396
Li6Sr0.5Ba0.5La2Ta2O12 | 423 | 0.00163 | -2.787812396
Li6.3P0.7Si0.3S5Br | 298 | 0.00165 | -2.782516
Li6.2P0.8Si0.2S5Br | 298 | 0.00169 | -2.772113
Li3.3Ge0.3P0.7S4 | 298 | 0.00174 | -2.759451
Li4.2Ge0.8Ga0.2S4 | 398 | 0.00179 | -2.747146969
Li6.30P0.70Si0.30S5Br | 298 | 0.00183 | -2.73754891
Li3.35Ge0.35P0.65S4 | 298 | 0.001830655 | -2.737393551
Li6PS5Cl0.25Br0.75 | 298 | 0.00186 | -2.730487
Li6.5P0.5Ge0.5S5I | 298 | 0.00186 | -2.730487
Li3YBr6 | 298 | 0.00192 | -2.716699
Li0.5La0.5TiO3 | 375 | 0.00193 | -2.714442691
Li0.5Zr1.5Nb0.5(PO4)3 | 473 | 0.00197 | -2.705533774
Li0.1Zr1.1Nb0.9(PO4)3 | 473 | 0.00197 | -2.705533774
Li6.20P0.80Si0.20S5Br | 298 | 0.00198 | -2.70333481
Li10GeP2S12 | 298 | 0.00203 | -2.692503962
Li1.4Al0.4(Ge0.67Ti0.33)1.6(PO4)3 | 370 | 0.00204 | -2.690369833
Li3InCl6 | 298 | 0.00204 | -2.69037
Li6.4La3Zr1.4Ta0.6O12 | 307 | 0.00206 | -2.68613278
La0.55Li0.36Ti0.992Al0.008O3 | 333 | 0.00208 | -2.681936665
La0.56Li0.36Ti0.95Al0.05O3 | 343 | 0.00211 | -2.675717545
Li6.5P0.5Si0.5S5Br | 298 | 0.00219 | -2.659556
Li3.25Ge0.25P0.75S4 | 298 | 0.0022 | -2.657577319
Li6PS5Cl0.75Br0.25 | 298 | 0.00226 | -2.645892
Li6BaLa2Ta2O12 | 441 | 0.00227 | -2.643974143
((Li2S)0.6(SiS2)0.4)95(Li4SiO4)5 | 341 | 0.0023 | -2.638272164
Li6.50P0.50Si0.50S5Br | 298 | 0.0023 | -2.638272164
Li1.3Fe0.3Ti1.7(PO4)3 | 298 | 0.0023 | -2.638272
Li2Mg2(MoO4)3 | 873 | 0.00233 | -2.632644079
Li6.35P0.65Si0.35S5Br | 298 | 0.00234 | -2.630784
Li4.275Ge0.61Ga0.25S4 | 423 | 0.00243 | -2.614393726
Li3.35Ge0.35P0.65S4 | 313 | 0.00251 | -2.600326279
(Li2S)0.8(P2S5)0.2 | 313.25 | 0.00254 | -2.595166283
Li6.8P0.2Ge0.8S5I | 298 | 0.00258 | -2.58838
Li6La2SrNb2O12 | 373 | 0.00268 | -2.571865206
Li6P(S4.5Se0.5)Br | 298 | 0.00268 | -2.571865
Li5La3Ta2O12 | 472 | 0.00272 | -2.565431096
Li0.33La0.56Ti0.96Al0.04O2.96F0.04 | 373 | 0.00274 | -2.562249437
Li0.1Na0.1La0.6TiO3 | 457 | 0.00276 | -2.559090918
Li6P(S4.4Se0.6)Br | 298 | 0.00278 | -2.555955
Li2OHCl | 468 | 0.0028 | -2.552841969
Li0.5La0.5TiO3 | 391 | 0.0028 | -2.552841969
((Li2S)0.6(SiS2)0.4)95(Li4SiO4)5 | 394 | 0.003 | -2.522878745
Li4SnS4 | 373 | 0.003 | -2.522878745
Li6P(S4.3Se0.7)Br | 298 | 0.00301 | -2.521434
Li3O(Cl0.5Br0.5) | 526 | 0.00301 | -2.521433504
Li1.4S2.2P0.6 | 318 | 0.00316 | -2.500312917
Li0.8La0.066Zr2(PO4)3 | 498.81 | 0.00317 | -2.498940738
Li7P3S11 | 297.85 | 0.0032 | -2.494850022
(Li2S)0.7(P2S5)0.3 | 298 | 0.0032 | -2.494850022
LiSr2Ti2TaO9 | 633 | 0.0032 | -2.494850022
Li7P3S11 | 298 | 0.0032 | -2.494850022
Li6P(S4.9Se0.1)Br | 298 | 0.0032 | -2.49485
Li1.4Al0.4Ti1.6(PO4)3 | 298 | 0.0033 | -2.481486
Li6PS5Cl0.5Br0.5 | 298 | 0.00333 | -2.477556
Li1.2Al0.2Ti1.8(PO4)3 | 298 | 0.00338 | -2.471083
Li6P(S4.2Se0.8)Br | 298 | 0.00348 | -2.458421
Li4Al0.33Si0.17Ge0.17P0.33O4 | 488 | 0.00353 | -2.452225295
La0.56Li0.36Ti0.95Al0.05O3 | 352.36 | 0.00354 | -2.450996738
Li3OCl | 526.44 | 0.00354 | -2.450996738
Li3.25Sn0.25P0.75S4 | 298 | 0.0036 | -2.443697
Li6P(S4Se)Br | 298 | 0.00361 | -2.442493
Li6P(S4.7Se0.3)Br | 298 | 0.00362 | -2.441291
Li6P(S4.6Se0.4)Br | 298 | 0.00364 | -2.438899
Li3.3Sn0.3P0.7S4 | 298 | 0.00365 | -2.437707
Li4.8Si0.2Al0.8S4 | 564 | 0.00366 | -2.436518915
Li3.335Sn0.33P0.67S4 | 298 | 0.00373 | -2.428291
Li1.076Al0.6923Ti1.462(PO4)3 | 331 | 0.00374 | -2.427128398
Li0.5La0.5TiO3 | 407 | 0.00376 | -2.424812155
Li6P(S4.1Se0.9)Br | 298 | 0.00382 | -2.417937
(YPO4)0.7(Li3PO4)0.3 | 871.96 | 0.00387 | -2.412289035
Li3Cr(MoO4)3 | 873 | 0.0039 | -2.408935393
Li6P(S4.8Se0.2)Br | 298 | 0.00392 | -2.406714
La0.55Li0.361Ti0.995Al0.005O3 | 338 | 0.00396 | -2.402304814
La0.56Li0.36Ti0.95Al0.05O3 | 373 | 0.00398 | -2.400116928
Li3O(Cl0.5Br0.5) | 444.78 | 0.00398 | -2.400116928
Li4.8Al0.8Si0.2S4 | 526 | 0.00398 | -2.400116928
Li10SnP2S12 | 298 | 0.004 | -2.397940009
LiAlSiO4 | 773 | 0.004 | -2.397940009
(Li2S)0.8(P2S5)0.2 | 378 | 0.00403 | -2.394694954
((Li2S)0.6(SiS2)0.4)95(Li4SiO4)5 | 357 | 0.00409 | -2.388276692
Li3.9Zn0.05GeS4 | 573 | 0.00411 | -2.386158178
Li1.4Al0.4(Ge0.67Ti0.33)1.6(PO4)3 | 416 | 0.00412 | -2.385102784
Li0.1Na0.1La0.6TiO3 | 496 | 0.00416 | -2.380906669
Li3.4Si0.4P0.6S4 | 298 | 0.00421 | -2.375718
(Li2S)0.3((Ga2S3)0.1(GeS2)0.9)0.7 | 488 | 0.00422 | -2.374687549
Li3.285Sn0.28P0.72S4 | 298 | 0.00436 | -2.360514
Li1.5Al0.5Ge1.5(PO4)3 | 299.58 | 0.00443 | -2.353596274
Li0.022La0.115Ti0.165Al0.055O0.618 | 370.37 | 0.00446 | -2.350665141
Li3.26Sn0.26P0.74S4 | 298 | 0.00453 | -2.343902
Li4Al0.33Si0.33P0.33O4 | 522 | 0.00471 | -2.326979093
Li6BaLa2Ta2O12 | 423 | 0.00473 | -2.325138859
Li1.8Cr0.8Ti1.2(PO4)3 | 573 | 0.0048 | -2.318758763
Li1.2Ti1.8Al0.2(PO4)3 | 298 | 0.00482 | -2.316953
Li3.27Sn0.27P0.73S4 | 298 | 0.00496 | -2.304518
Li5PS4(BH4)2 | 323 | 0.005 | -2.301029996
Li6.6P0.4Ge0.6S5I | 298 | 0.00521 | -2.283162
Li1.5Al0.5Ge1.5(PO4)3 | 300.94 | 0.00526 | -2.279014256
Li3.475Si0.475P0.525S4 | 298 | 0.00527 | -2.278189
Li7.06La3Y0.06Zr1.94O12 | 400 | 0.00527 | -2.278024598
Li1.6Ti1.7Mg0.3P3O12 | 573 | 0.0053 | -2.27572413
(YPO4)0.8(Li3PO4)0.2 | 759 | 0.00537 | -2.270025714
Li4.2Ge0.8Ga0.2S4 | 475 | 0.00539 | -2.268411235
Li9.81Sn0.81P2.19S12 | 298 | 0.0055 | -2.259637311
Li6.7P0.3Ge0.7S5I | 298 | 0.00554 | -2.25649
Li0.022La0.118Ti0.2Al0.004O0.631 | 370.37 | 0.00562 | -2.250031916
Li1.4Al0.4Ti1.6(PO4)3 | 297.85 | 0.00563 | -2.249491605
Li3.425Si0.425P0.575S4 | 298 | 0.00565 | -2.247952
Li6FeCl8 | 555 | 0.00569 | -2.244887734
Li6Sr0.5Ba0.5La2Ta2O12 | 473 | 0.0057 | -2.244125144
Li0.022La0.117Ti0.208Al0.001O0.626 | 345 | 0.00574 | -2.241088108
La0.55Li0.36Ti0.992Al0.008O3 | 373 | 0.00585 | -2.232844134
((Li2S)0.6(SiS2)0.4)95(Li4SiO4)5 | 298 | 0.00588 | -2.230622674
Li6SrLa2Ta2O12 | 473 | 0.00589 | -2.229884705
Li3.6Ge0.4P0.6S4 | 423 | 0.00617 | -2.209714836
Li1.3Al0.3Ti1.7(PO4)3 | 297.85 | 0.0062 | -2.207608311
La0.56Li0.36Ti0.95Al0.05O3 | 392 | 0.0063 | -2.200659451
Li10GeP2S12 | 278 | 0.00631 | -2.200039473
Li10.35Si1.35P1.65S12 | 298 | 0.0065 | -2.187086643
Li1.4S2.2P0.6 | 349.75 | 0.00668 | -2.175223538
Li3.45Si0.45P0.55S4 | 298 | 0.00673 | -2.171985
Li7GePS8 | 298 | 0.007 | -2.154902
Li1.4Al0.4Ti1.6(PO4)3 | 416 | 0.00707 | -2.150580586
Li10(Ge0.416Sn0.584)P2S12 | 298 | 0.00743 | -2.129011
Li6.25Ba1.25La1.75Ta2O12 | 473 | 0.00761 | -2.118615343
Li10.2(Sn0.2Si0.8)1.2P1.8S12 | 298 | 0.00782 | -2.106793
Li5PS4(BH4)2 | 298 | 0.00796 | -2.099086932
Li2.8In1.8Ti0.2(PO4)3 | 573 | 0.00824 | -2.084072788
Li1.6Ga0.6Ti1.4(PO4)3 | 573 | 0.0084 | -2.075720714
Li1.3Fe0.3Ti1.7(PO4)3 | 573 | 0.00858 | -2.066512712
Li10Ge0.95Si0.05P2S12 | 298 | 0.0086 | -2.065501549
Li10.5(Sn0.2Si0.8)1.5P1.5S12 | 298 | 0.00879 | -2.056011
((Li2S)0.6(SiS2)0.4)95(Li4SiO4)5 | 382 | 0.009 | -2.045757491
Li0.33La0.56Ti0.96Al0.04O2.96F0.04 | 473 | 0.0095 | -2.022276395
Li1.4S2.2P0.6 | 410.02 | 0.0097 | -2.013228266
La0.55Li0.361Ti0.995Al0.005O3 | 373 | 0.01 | -2
LiTaAlP3O12 | 623 | 0.01 | -2
Li1.4Al0.4Ti1.6(PO4)3 | 476 | 0.0104 | -1.982966661
Li10.5Ge1.5P1.5S12 | 298 | 0.011 | -1.958607
Li10.35(Sn0.27Si1.08)P1.65S12 | 298 | 0.011 | -1.958607
Li10SnP2S12 | 333 | 0.0112 | -1.950007143
(Li2S)0.4((Ga2S3)0.1(GeS2)0.9)0.6 | 478 | 0.0119 | -1.924088239
Li1.2Ta0.9Al1.1P3O12 | 623 | 0.012 | -1.920818754
Li1.5Al0.5Ge1.5(PO4)3 | 319.92 | 0.012 | -1.920818754
Li10.05Ge1.05P1.95S12 | 298 | 0.0122 | -1.91364
Li3.8Ge0.8P0.2S4 | 563 | 0.0126 | -1.899629455
((Li2S)0.6(SiS2)0.4)95(Li4SiO4)5 | 403 | 0.0132 | -1.879426069
Li10.2Ge1.2P1.8S12 | 298 | 0.0132 | -1.879426
Li6BaLa2Ta2O12 | 473 | 0.0135 | -1.869666232
Li6.25PS5.25Cl0.75 | 298 | 0.014 | -1.853871964
Li10(Ge0.776Sn0.224)P2S12 | 298 | 0.0141 | -1.850781
Li0.27La0.59TiO3 | 400 | 0.0141 | -1.850165303
Li2.9Sc1.9Zr0.1(PO4)3 | 546 | 0.0144 | -1.841637508
Li10.35Ge1.35P1.65S12 | 298 | 0.0144 | -1.841638
(Li2S)(LaOI) | 483 | 0.0145 | -1.838631998
Li1.4S2.2P0.6 | 450.3 | 0.0157 | -1.804100348
LiTa2PO8 | 358 | 0.0158 | -1.801342913
Li0.022La0.117Ti0.208Al0.001O0.626 | 385 | 0.0163 | -1.787812396
Li5La3Ta2O12 | 666 | 0.0166 | -1.780153614
(Li2S)70(P2S5)30 | 298 | 0.017 | -1.769551079
(Li2S)7(LaOI)3 | 483 | 0.0182 | -1.739928612
Li6NiCl8 | 666.66 | 0.0189 | -1.723538196
Li3O(Cl0.5Br0.5) | 533.76 | 0.0193 | -1.714442691
Li1.35In0.35Ti1.65(PO4)3 | 573 | 0.021 | -1.677780705
Li6PS5Cl | 423.58 | 0.0214 | -1.669586227
Li1.4S2.2P0.6 | 493.68 | 0.0218 | -1.661543506
Li3ClO | 298 | 0.025 | -1.60206
Li3.35Ge0.35P0.65S4 | 423 | 0.0254 | -1.595166283
Li6.4La3Zr1.4Ta0.6O12 | 400 | 0.0281 | -1.552067134
Li1.5Al0.5Ge1.5(PO4)3 | 349.74 | 0.0324 | -1.48945499
Li1.3Al0.3Ti1.7(PO4)3 | 473 | 0.033 | -1.48148606
Li5La3Nb2O12 | 666 | 0.0331 | -1.480040819
(Li2S)0.5((Ga2S3)0.1(GeS2)0.9)0.5 | 488 | 0.0335 | -1.474955193
(YPO4)0.8(Li3PO4)0.2 | 873 | 0.037 | -1.431798276
(YPO4)0.8(Li3PO4)0.2 | 858 | 0.0374 | -1.427128398
Li3.25Ge0.25P0.75S4 | 423 | 0.0398 | -1.400116928
LiSr1.65Ti1.3Nb1.7O9 | 633 | 0.042 | -1.37675071
LiSr1.65Zr1.3Ta1.7O9 | 633 | 0.042 | -1.37675071
Li1.5Al0.5Ge1.5(PO4)3 | 337.71 | 0.0429 | -1.367542708
((Li2S)0.6(SiS2)0.4)95(Li4SiO4)5 | 466 | 0.044 | -1.356547324
Li1.4Ti1.6In0.4P3O12 | 573 | 0.055 | -1.259637311
LiSrTiTaO6 | 633 | 0.063 | -1.200659451
Li3.6Ge0.6P0.4S4 | 563 | 0.0631 | -1.199970641
(YPO4)0.7(Li3PO4)0.3 | 1064 | 0.0682 | -1.166215625
Li5La3Nb2O12 | 800 | 0.0708 | -1.150028088
Li10Ge(PS6)2 | 359.61 | 0.0794 | -1.100015437
Li1.5Al0.5Ge1.5(PO4)3 | 400.05 | 0.0843 | -1.074172425
Li3.2Ge0.2P0.8S4 | 563 | 0.1 | -1
LiSr1.65Ti1.3Ta1.7O9 | 633 | 0.114 | -0.943095149
Li14ZnGe4O16 | 573 | 0.125 | -0.903089987
(YPO4)0.9(Li3PO4)0.1 | 1146 | 0.135 | -0.869666232
Li1.5Al0.5Ge1.5(PO4)3 | 379.96 | 0.142 | -0.847711656
(YPO4)0.8(Li3PO4)0.2 | 1140 | 0.275 | -0.560667306